## Ref Form
0 | 1 | 2 | 3 | 4 | 5 | 6 | 7 | 8 | 9 | 10 | 11 | 12 | 13 | 14 | 15 | 16 | 17 | 18 | 19 | 20 | 21 | 22 | 23 | 24 | 25 | 26 | 27 | 28 | 29 | 30 | 31 | 32 | 33 | 34 | 35 | 36 | 37 | 38 | 39 | 40 | 41 | 42 | 43 | 44
Inspection Report | [38 empty] | Sign. | Shift Leader |  | Engineer |  | Manager
[7 empty] | ( Wether : |  | ) | Shift |  | ( |  | S. Name | / | Inspector : |  |  |  | ) | [19 empty] | / |  | / |  | /
No. | Time | Width | Inspection Size/Length |  |  |  | Result |  |  |  | Shape |  |  | Dimension | [5 empty] | Adhesive |  | Moist. (%) | Bending Force |  | Weight(kg) | Density | Mass(kg/sqm) | Moisture(%) |  | Defects | [7 empty] | Summary of Inspection
[7 empty] | O : Pass, M : ReInspection, X : Reject |  |  |  | Diagon. (mm) | Angle |  | Length (mm) |  |  |  | Width (mm) | Thick (mm) | Face | Back |  | MD | CD | [12 empty] | Sample | Type
[14 empty] | A | B | [22 empty] | Thick
|  |  | A | B |  |  | A | B |  |  | <= 3 | L | R | -1, +2 |  |  |  | -2, +1 | ±0.5 | No Split |  | <= 3 | Refer to table | [14 empty] | Width
Length
Product
Pass
Fail
Sample
Standby
stock
P_Stock
Downtime
[38 empty] | Pro. | Start | End | Time | Remarks
Quality
Brief
Product
Pass
Fail
Sample
Standby
Reference of Bending force Spec.(N)
[38 empty] | 규 격 |  | MD |  |  | CD
[38 empty] | 9.5mm |  | 360 |  |  | 140
[38 empty] | 12.5mm |  | 500 |  |  | 180
[38 empty] | 15mm |  | 650 |  |  | 220
[38 empty] | 19mm |  | 756 |  |  | 267
[38 empty] | 25mm |  | 1000 |  |  | 380
202203_R0 | [21 empty] | VGSI | [22 empty] | NCR A3

## Set
Inspector | Wether | Shift type | Div. Prod | Thick | Width | Length | Line | Shift Name | Result | Materials | Pre. Material
a | Clear | Day | G/S | 9.5 | 1220 | 2440 | Line 1 | 1 | O | Paper_Face | Paper_Face
b | Cloudy | Evening | G/T | 12.5 | 900 | 1800 | Line 2 | 2 | X | Paper_Back | Paper_Back
c | Rainy | Night | M/S | 15 | 1200 | 2400 |  | 3 | RC | Starch | Starch
d |  | Day2 | M/T | 19 | 600 | 2450 |  |  |  | BMA | DG
e |  | Night2 | F/S | 25 | 860 | 2500 |  |  |  | DG | Fluidizer_S
|  |  | F/T | 9 | 870 | 2550 |  |  |  | Fluidizer_S | DCA
|  |  | F/V | 8 | 880 | 2600 |  |  |  | DCA | Potash
|  |  | FW/S |  | 1180 | 2700 |  |  |  | Potash | Fluidizer_L
|  |  | FW/T |  |  | 3000 |  |  |  | Fluidizer_L | Foam
|  |  | W/S |  |  | 3030 |  |  |  | Foam | Retarder_L
[10 empty] | Retarder_L | AMA
[10 empty] | AMA | Wax
[10 empty] | Wax | Silicone
[10 empty] | Silicone | Lime
[10 empty] | Lime | Ink
[10 empty] | Water | STMP
FreshWater
FoamWater
RecycleWater
item1
item2
item3
Glue
Ink
EndTape

## Calcining
| Date | [5 empty] | Calcining Daily Report | [20 empty] | QR Code
| Operator | [19 empty] | [Approval]
| Shift 1: | [19 empty] | Foreman: |  |  |  | (sign)
| Shift 2: | [19 empty] | Engineer: |  |  |  | (sign)
| Shift 3: | [19 empty] | Manager: |  |  |  | (sign)
Prod. No. | Time | Raw Gypsum |  |  | Mill |  |  |  | Bag Filter | [5 empty] | Rotary Screen | Cooler |  |  |  |  | Silo No. | Mortor Amphere Check
|  | RG Lot | RG | Scrap | Feed Rate | Hot Gas Temp. | Out Temp | Fuel | Inlet Pres. | Outlet Pres. | dP | Pulse Time | Fan Hz | Recycle Damper Open | RPM | Inlet Stucco Temp. | Outlet Stucco Temp. | Fresh Fan Hz | Fresh Temp. | Heated Temp. |  | RG Hopper | Scrap Hopper | RG Conv. | RG Silo | Mill | Burner Fan | Bag Filter Fan | Cooler | Bucket Elevator
|  |  | ton/hr | ton/hr | ton/hr | ℃ | ℃ | N㎥/hr | mmAq | mmAq | mmAq | sec | Hz | % | RPM | ℃ | ℃ | Hz | ℃ | ℃ |  | mA | mA | mA | mA | mA | mA | mA | mA | mA
1
2
3
4
5
6
7
8
9
10
11
12
13
14
15
16
17
18
19
20
21
22
23
24
25
| [Inventory ] | [10 empty] | [Down Time] | [10 empty] | [Stucco Quality] |  |  |  | [Remarks]
| Item | Shift 1 |  |  | Shift 2 |  |  | Shift 3 |  |  |  | Prod. No. | Equipment No. |  | Start | End | Duration | Descript |  |  |  |  | Prod. No. | C.W(%) | pH
|  | Before | After | Used | Before | After | Used | Before | After | Used
O.G
FGD
Scrap
Stucco
Silo A
Silo B

## Preperation
| Date | [5 empty] | Preperation Daily Report
| Operator | [19 empty] | [Approval]
| Shift 1: | [19 empty] | Foreman: |  |  |  | (sign)
| Shift 2: | [19 empty] | Engineer: |  |  |  | (sign)
| Shift 3: | [19 empty] | Manager: |  |  |  | (sign)
Paper | [13 empty] | Material Feed |  |  |  |  | [Inventory]
Face | [6 empty] | Back | [11 empty] | Item | Shift 1 |  |  | Shift 2 |  |  | Shift 3
Paper Type | Lot | Roll No. | Width | GSM | Weight | Remain | Paper Type | Lot | Roll No. | Width | GSM | Weight | Remain | No. | Time | Name | Lot | Amount (kg) | Material | Before | After | Used | Before | After | Used | Before | After | Used
[14 empty] | 1 |  |  |  |  | Paper_Face (Roll)
[14 empty] | 2 |  |  |  |  | Paper_Back (Roll)
[14 empty] | 3 |  |  |  |  | Starch(kg)
[14 empty] | 4 |  |  |  |  | DG(kg)
[14 empty] | 5 |  |  |  |  | Fluidizer_S (kg)
[14 empty] | 6 |  |  |  |  | DCA (kg)
[14 empty] | 7 |  |  |  |  | Potash (kg)
[14 empty] | 8 |  |  |  |  | Fluidizer_L (kg)
[14 empty] | 9 |  |  |  |  | Foam (kg)
[14 empty] | 10 |  |  |  |  | Retarder_L (kg)
[14 empty] | 11 |  |  |  |  | AMA (kg)
[14 empty] | 12 |  |  |  |  | Wax (kg)
[14 empty] | 13 |  |  |  |  | Silicone (kg)
[14 empty] | 14 |  |  |  |  | Lime (kg)
[14 empty] | 15 |  |  |  |  | Ink (kg)
[14 empty] | 16 |  |  |  |  | STMP (kg)
[14 empty] | 17 |  |  |  |  | Paper Scrap(kg)
18
19
[14 empty] | 20 |  |  |  |  | [Remarks]
21
22
23
24

## Mixing
| Date | [5 empty] | Mixing Daily Report
| Operator | [24 empty] | [Approval]
| Shift 1: | [24 empty] | Foreman: |  |  |  | (sign)
| Shift 2: | [24 empty] | Engineer: |  |  |  | (sign)
| Shift 3: | [24 empty] | Manager: |  |  |  | (sign)
No. | Time | Board |  |  | Line Speed | Mixer |  | Material Feed (kg/hr) | [10 empty] | Water(kg/hr) |  |  | Slurry Check | [6 empty] | Water Temperature |  |  | Slurry Temp. | Remark
|  | Type | Thick | Width |  | RPM | Ampher | Stucco | Starch | BMA | DCA | Potash | Fluidizer | Foam | Retarder | AMA | Wax | STMP | Fresh | Foam | Recycle | Temp. | Weight | Fluidity | Init Set | Set | Final Set | dT | Chilled Inlet | Chilled Outlet | Process
1
2
3
4
5
6
7
8
9
10
11
12
13
14
15
16
17
18
19
20
21
22
23
24
25
| [Down Time] | [10 empty] | [Remarks]
| Prod. No. | Equipment No. |  | Start | End | Duration | Descript

## WetEnd
| Date |  |  |  |  | Wet End Daily Report
| Operator | [14 empty] | [Approval]
| Shift 1: | [14 empty] | Foreman: |  |  |  | (sign)
| Shift 2: | [14 empty] | Engineer: |  |  |  | (sign)
| Shift 3: | [14 empty] | Manager: |  |  |  | (sign)
No. | Time | Board |  |  |  | Line Speed | Cut Length | Thickness |  |  | Width | Enge Angle |  | Weight | Density | Eject Loss(Number of Cut)
|  | Type | Thick | Width | Length |  |  | Left | Centor | Right |  | Left | Right |  |  | Start | Stop | Face Pater | Back Paper | Bonding | etc.
| hhmm |  | mm | mm | mm | m/min | mm | mm | mm | mm | mm | deg | deg | kg/m | g/㎤ | sheets | sheets | sheets | sheets | sheets | sheets
1
2
3
4
5
6
7
8
9
10
11
12
13
14
15
16
17
18
19
20
21
22
23
24
25

## Drying
| Date | [5 empty] | Drying Daily Report
| Operator | [17 empty] | [Approval]
| Shift 1: | [17 empty] | Foreman: |  |  |  | (sign)
| Shift 2: | [17 empty] | Engineer: |  |  |  | (sign)
| Shift 3: | [17 empty] | Manager: |  |  |  | (sign)
No. | Time | Speed |  | 1 Zone |  |  |  | 2 Zone |  |  |  | 3 Zone |  |  |  | Heat Exhanger |  | Frequency of Fan |  |  |  | Damper Open |  |  |  | Remark
|  | Line | Dryer | Burner Temp | Delivery Temp. | Return Temp. | Gas Flow | Burner Temp | Delivery Temp. | Return Temp. | Gas Flow | Burner Temp | Delivery Temp. | Return Temp. | Gas Flow | Inlet Temp. | Outlet Temp. | Recycle 1 | Recycle 2 | Recycle 3 | Exaust | EF 1 | EF 2 | EF 3 | HE
|  | m/min | m/min | ℃ | ℃ | ℃ | N㎥/hr | ℃ | ℃ | ℃ | N㎥/hr | ℃ | ℃ | ℃ | N㎥/hr | ℃ | ℃ | Hz | Hz | Hz | Hz | % | % | % | %
1
2
3
4
5
6
7
8
9
10
11
12
13
14
15
16
17
18
19
20
21
22
23
24
25
| [Down Time] | [10 empty] | [Inventory ] |  |  |  |  | [Remark]
| Prod. No. | Equipment No. |  | Start | End | Duration | Descript |  |  |  |  | Item | Natural Gas (N㎥)
[13 empty] | Before | After | Used
Shift 1
Shift 2
Shift 3
Total

## TakeOff
Inspection Report | [11 empty] | DB ID:
[12 empty] | [Sign] | [5 empty] | [Remarks]
Date: |  | 2021-10-04 |  |  | Shift type: | Day | [5 empty] | Inspector:
[5 empty] | Shift Name : | 1 | [5 empty] | Engineer:
|  |  |  | Sheet No.: |  | 3 | [5 empty] | QC Manager:
[Inspection Results] | [17 empty] | [Properties] | Right Side: Printed Edge Side
TOB No. | TOB | Thick (mm) | Width (mm) | Length (mm) | Area (㎡/sh) | TOB No. | TOB | Thick (mm) | Width (mm) | Length (mm) | Area (㎡/sh) | TOB No. | TOB | Thick (mm) | Width (mm) | Length (mm) | Area (㎡/sh) | Lot No. | 3 | 13 | 23 | 64 | 66 | 71
1 | G/S | 9.5 | 1220 | 2440 | 2.9768 | [5 empty] | 0 | 2 | G/S | 9 | 1200 | 2400 | 2.88 | Thick 1 (mm) | 9.5 | 9.5 | 9.5 | 9.1 | 9.1 | 9.1
Lot No. | Time | Accept | Piler A | Piler B | WH | Lot No. | Time | Accept | Piler A | Piler B | WH | Lot No. | Time | Accept | Piler A | Piler B | WH | 2 (mm) | 9.6 | 9.6 | 9.6 | 8.9 | 8.9 | 8.9
1 | 0811 | O | 100 | 100 | a1 | 32 | 0811 | O | 100 | 100 | a1 | 63 | 1102 | O | 110 | 110 | a4 | 3 (mm) | 9.7 | 9.7 | 9.7 | 8.9 | 8.9 | 8.9
2 | 0812 | O | 100 | 100 | a1 | 33 | 0812 | O | 100 | 100 | a1 | 64 | 1103 | O | 110 | 110 | a4 | 4 (mm) | 9.4 | 9.4 | 9.4 | 9 | 9 | 9
3 | 0813 | O | 100 | 100 | a1 | 34 | 0813 | O | 100 | 100 | a1 | 65 | 1104 | O | 110 | 110 | a4 | 5 (mm) | 9.3 | 9.3 | 9.3 | 9.2 | 9.2 | 9.2
4 | 0814 | O | 100 | 100 | a1 | 35 | 0814 | O | 100 | 100 | a1 | 66 | 1105 | O | 110 | 110 | a4 | Width A (mm) | 1220 | 1220 | 1220 | 1220 | 1220 | 1220
5 | 0815 | O | 100 | 100 | a1 | 36 | 0815 | O | 100 | 100 | a1 | 67 | 1106 | O | 110 | 110 | a4 | B (mm) | 1221 | 1221 | 1221 | 1221 | 1221 | 1221
6 | 0816 | O | 100 | 100 | a1 | 37 | 0816 | O | 100 | 100 | a1 | 68 | 1107 | O | 110 | 110 | a4 | Length A (mm) | 2440 | 2440 | 2440 | 2440 | 2440 | 2440
7 | 0817 | O | 100 | 100 | a1 | 38 | 0817 | O | 100 | 100 | a1 | 69 | 1108 | O | 110 | 110 | a4 | B (mm) | 2443 | 2443 | 2443 | 2443 | 2443 | 2443
8 | 0818 | O | 100 | 100 | a1 | 39 | 0818 | O | 100 | 100 | a1 | 70 | 1109 | O | 110 | 110 | a4 | Diagon. A (mm) | 2 | 2 | 2 | 2 | 2 | 2
9 | 0819 | O | 100 | 100 | a1 | 40 | 0819 | O | 100 | 100 | a1 | 71 | 1110 | O | 110 | 110 | a4 | B (mm) | 1 | 1 | 1 | 1 | 1 | 1
10 | 0820 | O | 100 | 100 | a1 | 41 | 0820 | O | 100 | 100 | a1 | 72 | 1111 | O | 110 | 110 | a4 | Angle Left (deg) | 87 | 87 | 87 | 87 | 87 | 87
11 | 0821 | O | 100 | 100 | a1 | 42 | 0821 | O | 100 | 100 | a1 | 73 | 1112 | O | 110 | 110 | a4 | Right (deg) | 88 | 88 | 88 | 88 | 88 | 88
12 | 0822 | O | 100 | 100 | a1 | 43 | 0822 | O | 100 | 100 | a1 | 74 | 1113 | O | 110 | 110 | a4 | Adhesive Face(%) | 90 | 90 | 90 | 90 | 90 | 90
13 | 0823 | O | 100 | 100 | a1 | 44 | 0823 | O | 100 | 100 | a1 | 75 | 1114 | O | 110 | 110 | a4 | Back(%) | 90 | 90 | 90 | 90 | 90 | 90
14 | 0824 | O | 100 | 100 | a1 | 45 | 0824 | O | 100 | 100 | a1 | 76 | 1115 | O | 110 | 110 | a4 | Moisture (%)
15 | 0825 | O | 100 | 100 | a1 | 46 | 0825 | O | 100 | 100 | a1 | 77 | 1116 | O | 110 | 110 | a4 | B. Force MD (N) | 380 | 380 | 380 | 380 | 380 | 380
16 | 0826 | O | 100 | 100 | a1 | 47 | 0826 | O | 100 | 100 | a1 | 78 | 1117 | O | 110 | 110 | a4 | CD (N) | 150 | 150 | 150 | 150 | 150 | 150
17 | 0827 | O | 100 | 100 | a1 | 48 | 0827 | O | 100 | 100 | a1 | 79 | 1118 | O | 110 | 110 | a4 | Weight (kg) | 15.5 | 15.5 | 15.5 | 15.5 | 15.5 | 15.5
18 | 0828 | O | 100 | 100 | a1 | 49 | 0828 | O | 100 | 100 | a1 | 80 | 1119 | O | 110 | 110 | a4 | Density (g/㎤) | 0 | 0 | 0 | 0 | 0 | 0 | 0 | 0
19 | 0829 | O | 100 | 100 | a1 | 50 | 0829 | O | 100 | 100 | a1 | 81 | 1120 | O | 110 | 110 | a4 | SQM Weight (kg/sqm) | 0 | 0 | 0 | 0 | 0 | 0 | 0 | 0
20 | 0830 | O | 100 | 100 | a1 | 51 | 0830 | O | 100 | 100 | a1 | 82 | 1121 | O | 110 | 110 | a4 | [Defects] | [7 empty] | unit: sheets
21 | 0831 | O | 100 | 100 | a1 | 52 | 0831 | O | 100 | 100 | a1 | 83 | 1122 | O | 110 | 110 | a4 | Lot No.
22 | 0832 | O | 100 | 100 | a1 | 53 | 0832 | O | 100 | 100 | a1 | 84 | 1123 | O | 110 | 110 | a4 | Defect Name
23 | 0833 | O | 100 | 100 | a1 | 54 | 0833 | O | 100 | 100 | a1 | 85 | 1124 | O | 110 | 110 | a4 | Quantitys(sheets)
24 | 0834 | O | 100 | 100 | a1 | 55 | 0834 | O | 100 | 100 | a1 | 86 | 1125 | O | 110 | 110 | a4 | [Aggregate]
25 | 0835 | O | 100 | 100 | a1 | 56 | 0835 | O | 100 | 100 | a1 | 87 | 1126 | O | 110 | 110 | a4 | Type of Board | Sheets |  |  |  | SQM
26 | 0836 | O | 100 | 100 | a1 | 57 | 0836 | O | 100 | 100 | a1 | 88 | 1127 | O | 110 | 110 | a4 |  | Product | Good | Bad | ReCheck | Product | Good | Bad | ReCheck
27 | 0837 | O | 100 | 100 | a1 | 58 | 0837 | O | 100 | 100 | a1 | 89 | 1128 | O | 110 | 110 | a4
28 | 0838 | O | 100 | 100 | a1 | 59 | 0838 | O | 100 | 100 | a1 | 90 | 1129 | O | 110 | 110 | a4
29 | 0839 | O | 100 | 100 | a1 | 60 | 0839 | O | 100 | 100 | a1 | 91 | 1130 | O | 110 | 110 | a4
30 | 0840 | O | 100 | 100 | a1 | 61 | 0840 | O | 100 | 100 | a1 | 92 | 1131 | O | 110 | 110 | a4
31 | [5 empty] | 62 | [11 empty] | Total